## Sheet1
Hole | Mineral | Sample Name | Type | Nominal formula | Supplier | Source | Original reported analysis | Quality* | Comments | H | Li | Be | B | C | O | F | Na | Mg | Al | Si | P | S | Cl | K | Ca | Ti | V | Cr | Mn | Fe | Co | Ni | Cu | Zn | As | Sr | Zr | Nb | Mo | Ag | Ba | Y | La | Ce | Pr | Nd | Sm | Gd | Tb | Dy | Hf | Sb | Pb | Th | Total
1 | Arsenopyrite | AP | Sulfide | FeAsS | Cannon Microprobe, Seattle, WA | Gifford Ridge, North Bend, King County, WA | Semi-quantitative analysis | Secondary standard | The arsenopyrite from this source has been assayed as containing less than 0.01 ppm Au | [12 empty] | 19.66561 | [7 empty] | 34.24997 |  |  |  |  | 45.73442 | [16 empty] | 0.35 |  |  | 100
2 | Boulangerite | Boul | Sulfide | Pb5Sb4S11 | Cannon Microprobe, Seattle, WA | Cleveland Mine, Hunters, Stevens Co., WA | Calculated from ideal formula | Secondary standard | EDS analysis and stoichiometry | [12 empty] | 18.95807 | [12 empty] | 0.89 | [16 empty] | 24.46975 | 55.68219 |  | 100
3 | Bournonite | Bourn | Sulfide | PbCuSbS3 | Cannon Microprobe, Seattle, WA | Quiruvilca, Peru | Calculated from ideal formula | Questionable | EDS analysis and stoichiometry | [12 empty] | 19.96523 | [10 empty] | 13.18853 |  | 2.28 | [16 empty] | 21.5633 | 43.00293 |  | 100
4 | Cobaltite | Cob | Sulfide | CoAsS | Cannon Microprobe, Seattle, WA | Blackbird Mine, Joplin, Lemhi County, Idaho | Semi-quantitative analysis | Secondary standard | Blackbird Mine material contains up to 2% iron. | [12 empty] | 19.32861 | [7 empty] | 1.73 | 32.20199 | 1.49 |  |  | 45.01939 | [16 empty] | 0.23 |  |  | 100
5 | Chalcopyrite | CP | Sulfide | CuFeS2 | Kurt Hollocher | Cobre Mine, Cuba | Calculated from ideal formula | Secondary standard | EDS analysis and stoichiometry | [12 empty] | 35.16703 | [7 empty] | 30.47362 |  |  | 33.4073 | 0.9520463 | [20 empty] | 100
6 | Pentlandite | Pent | Sulfide | (Fe,Ni)9S8 | Kurt Hollocher | Sudbury, Ontario | Calculated from ideal formula | Questionable | EDS analysis and stoichiometry | [12 empty] | 33.12403 | [7 empty] | 28.85435 | 1.662506 | 34.84689 | 1.061374 | 0.4508492 | [20 empty] | 100
7 | Pyrrhotite | Po | Sulfide | Fe1-xS | Cannon Microprobe, Seattle, WA | Bluebell Mine, Rondel, British Columbia | Calculated from ideal formula | Secondary standard | EDS analysis and stoichiometry | [12 empty] | 37.61709 | [7 empty] | 61.39721 |  |  |  | 0.9856916 | [20 empty] | 100
8 | Pyrite | Py | Sulfide | FeS2 | Cannon Microprobe, Seattle, WA | Spruce Claim, North Bend, King County, WA | Calculated from ideal formula | Secondary standard | Fire assay of this material indicates it is precious metal free. | [12 empty] | 53.36447 | [7 empty] | 45.50341 |  |  |  | 1.132123 | [20 empty] | 100
9 | Sphalerite | Sph | Sulfide | ZnS | Cannon Microprobe, Seattle, WA | Synthetic, made by G. Czmanske, USGS | Calculated from ideal formula | Primary standard. | Purity = 99.99% | [12 empty] | 32.90645 | [11 empty] | 67.09355 | [20 empty] | 100
10 | Tetrahedrite | Tet | Sulfide | (Cu,Fe)12Sb4S13 | Cannon Microprobe, Seattle, WA | Casapalea, Peru | Calculated from ideal formula | Secondary standard | EDS analysis and stoichiometry | [12 empty] | 25.9164 | [7 empty] | 2.064403 |  |  | 37.58934 | 6.202767 | 7.194525 |  |  |  |  | 2.4467 | [11 empty] | 18.58586 |  |  | 100
11 | Fluorite | Fluorite | Fluoride | CaF2 | Cannon Microprobe, Seattle, WA | Rock Candy Mine, Greenwood, British Columbia | Semi-quantitative analysis | Primary standard. | Very pure. EDS analysis and stoichiometry | [6 empty] | 48.66718 | [8 empty] | 51.33282 | [29 empty] | 100
12 | Quartz | Quartz | Silicate | SiO2 | Kurt Hollocher | Unknown | Pure material | Primary standard. | Very pure. EDS analysis and stoichiometry | [5 empty] | 53.25651 |  |  |  |  | 46.74349 | [34 empty] | 100
13 | Topaz, fluoride | FTOP | Al-silicate | Al2SiO4(F,OH)2 | Holli Frey | Unknown | Electron probe standard at University of Michigan, Geology Department | Primary standard. | Not clear if this is 100% or 95% of the F end member. | [5 empty] | 34.77 | 20.65 |  |  | 29.32 | 15.26 | [34 empty] | 100
14 | Sanbornite | SANB | Ba-Silicate | BaSi2O5 | Holli Frey | Unknown | Electron probe standard at University of Michigan, Geology Department | Primary standard. | Composition modified slightly based on stoichiometry, EDS shows mineral to be very pure, no Sr, Al, or anything else. | [5 empty] | 29.24957 |  |  |  |  | 20.53799 | [20 empty] | 50.21243 | [13 empty] | 100
15 | Tanzanite | TANZ | Epidote | Ca2Al3(SiO4)3(OH) | Holli Frey | Unknown | Electron probe standard at University of Michigan, Geology Department | Primary standard. | Composition modified slightly based on stoichiometry | 0.2216693 |  |  |  |  | 45.74411 |  |  | 0.0400559 | 17.71895 | 18.53069 |  |  |  |  | 17.54448 |  | 0.1299923 |  |  | 0.02999823 | [5 empty] | 0.0400559 | [18 empty] | 100
16 | Albite | TAB | Feldspar | NaAlSi3O8 | Holli Frey | Tiburon peninsula, north of San Francisco, California | Electron probe standard at University of Michigan, Geology Department | Primary standard. | Composition modified slightly based on stoichiometry, and standards-based EDS evidence for small amounts of K and Ca | [5 empty] | 48.74722 |  | 8.566915 |  | 10.36704 | 31.99446 |  |  |  | 0.1890945 | 0.1352726 | [29 empty] | 100
17 | Microcline | GKFS | Feldspar | KAlSi3O9 | Holli Frey | St. Gotthard | Electron probe standard at University of Michigan, Geology Department | Primary standard. | Composition modified slightly based on stoichiometry | [5 empty] | 46.2863 |  | 1.018774 | 0.05934605 | 9.868761 | 30.32273 |  |  |  | 12.2055 | 0.07912807 |  |  |  |  | 0.06054455 | [10 empty] | 0.09891008 | [13 empty] | 100
18 | Augite | px69 | Pyroxene | Ca(Mg,Fe,Al,Ti)(Si,Al)2O6 | Holli Frey | Unknown | Electron probe standard at University of Michigan, Geology Department | Primary standard. | Composition modified slightly based on stoichiometry. This composition was confirmed by standards-based EDS analysis. | [5 empty] | 43.92925 |  | 0.6950509 | 9.601632 | 2.859638 | 23.85017 |  |  |  |  | 15.20176 | 0.3177375 |  | 0.4170305 | 0.07943439 | 3.048295 | [24 empty] | 100
19 | Hedenbergite | HEDE | Pyroxene | CaFeSi2O6 | Holli Frey | Unknown | Electron probe standard at University of Michigan, Geology Department | Secondary standard | Michigan composition was for the stoichiometric end member, which this is not. Composition shown here is from standards-based EDS analysis and stoichometry. Particularly beware of the Si value. | [5 empty] | 39.20395 |  | 0.2999783 | 0.7341393 | 0.8394275 | 22.06589 |  |  |  |  | 16.03499 |  |  |  | 2.018885 | 18.80273 | [24 empty] | 100
20 | Rhodonite | BHRH | Pyroxenoid | (Mn,Ca,Fe)SiO3 | Holli Frey | Broken Hill | Electron probe standard at University of Michigan, Geology Department | Secondary standard | Michigan composition was for Ca-poor material, whereas ours has >5%. This is clearly different. Composition shown here is from standards-based EDS analysis and stoichometry. Beware particularly of Si. | [5 empty] | 37.49748 |  | 0.1715032 | 0.1609478 | 0.08037736 | 21.85748 |  |  |  |  | 5.586727 |  |  |  | 24.92303 | 9.722465 | [24 empty] | 100
21 | Celestite | CELE | Sulfate | SrSO4 | Holli Frey | Unknown | Electron probe standard at University of Michigan, Geology Department | Primary standard. | End member composition. Michigan composition modified slightly based on stoichiometry. | [5 empty] | 34.84122 | [6 empty] | 17.45719 | [13 empty] | 47.70159 | [18 empty] | 100
22 | Titanite | Titan | Ca-Ti silicate | CaTiSiO2 | Cannon Microprobe, Seattle, WA | Minas Gevaia, Brazil | Semi-quantitative analysis | Secondary standard | Analysis shown is from standards-based EDS (except F) and loose stoichiometric constraints. F and Si are biggest uncertainties. | 0.008561375 |  |  |  |  | 40.50897 | 0.624462 |  |  | 1.116041 | 14.4066 |  |  |  |  | 20.05667 | 22.57982 |  |  |  | 0.6988775 | [24 empty] | 100
23 | Andalusite | And | Al-silicate | Al2SiO5 | Cannon Microprobe, Seattle, WA | Brazil | Calculated from ideal formula | Primary standard. | From EDS analysis and strong stoichiometric constraints, very close to the ideal formula. | [5 empty] | 49.31378 |  |  |  | 33.16454 | 17.31316 | [9 empty] | 0.2085196 | [24 empty] | 100
24 | Prehnite | Prehn | Ca-silicate | Ca2Al2Si3O10(OH)2 | Cannon Microprobe, Seattle, WA | Perkins, WI | Electron probe standard | Primary standard. | Foord standard, modified slightly based on detection of trace Na and minor Fe. | 0.4870991 |  |  |  |  | 46.39326 |  | 0.03478972 |  | 12.68718 | 20.35979 |  |  |  |  | 19.3083 |  |  |  |  | 0.7295842 | [24 empty] | 100
25 | Bixbyite | Bix | Oxide | (Mn,Fe)2O3 | Cannon Microprobe, Seattle, WA | Thomas Range, Utah | Original analysis uncertain. This analysis MAY apply. Analysis of bixbyite from Thomas Range in Dana. | Secondary standard | Reported analysis does not apply well to this grain. Analysis shown here based on EDS and stoichiometry. | [5 empty] | 30.60784 |  |  | 0.1588376 | 0.8736066 | [6 empty] | 1.508957 |  |  | 26.70457 | 40.1462 | [24 empty] | 100
26 | Albite, Amilia | Amilia | Feldspar | NaAlSi3O8 | Cannon Microprobe, Seattle, WA | Amelia County, Virginia. Harvard oxygen standard | Amilia albite, Harvard oxygen standard | Primary standard. | Analysis modified slightly to better fit stoichiometric constraints. | [5 empty] | 48.71897 |  | 8.52287 |  | 10.35624 | 31.95106 |  |  |  | 0.2208518 | 0.1706582 |  |  |  |  | 0.05934805 | [24 empty] | 100
27 | Albite 1 | Alb 1 | Feldspar | NaAlSi3O8 | Cannon Microprobe, Seattle, WA | Great Exelsior Mine, Whatcom Co., WA | Calculated from ideal formula | Secondary standard | Albite, not orthoclase. Very pure. Composition given here is based on EDS analysis and stoichiometry, and is probably very good. | [5 empty] | 48.79562 |  | 8.717712 |  | 10.28617 | 32.12111 |  |  |  | 0.07938724 | 0 | [29 empty] | 100
28 | Acmite | Acmite | Pyroxene | NaFe3+(Si2O6) | Cannon Microprobe, Seattle, WA | Willow Creek Basin, Okanogan County, Washington | Semi-quantitative analysis | Secondary standard | Analysis shown is based on EDS and stoichiometric constraints. | [5 empty] | 38.29779 |  | 9.980182 |  | 0.3412517 | 23.48615 |  |  |  |  | 0.5242316 | 0.873203 |  |  |  | 26.49719 | [24 empty] | 100
29 | Actinolite | Act | Amphibole | [ ]Ca2(Mg,Fe)5Si8O22(OH)2 | Cannon Microprobe, Seattle, WA | Weanatchee Ridge, Chelan Co., WA | Calculated from ideal formula | Secondary standard | More Mg-rich than intermediate actinolite. Analysis shown here is from EDS and stoichiometric constraints assuming an empty A site. | 0.2436856 |  |  |  |  | 46.41917 |  | 0.5801403 | 12.60654 | 1.602292 | 25.52724 |  |  |  | 0.09208577 | 9.521668 | 0.04604288 |  |  | 0.08287719 | 3.278253 | [24 empty] | 100
30 | Bustamite | Bust | Pyroxenoid | (Mn,Ca)3Si3O9 | Cannon Microprobe, Seattle, WA | Broken Hill, New South Wales, Australia | Calculated from ideal formula, up to 0.6% FeO may be present. | Secondary standard | Actual grain is much more iron-rich. Analysis shown here is based on EDS and stoichiometry. | [5 empty] | 38.2823 |  |  | 0.09751126 | 0.0999834 | 22.2963 |  |  |  |  | 12.09952 |  |  |  | 20.16858 | 6.955803 | [24 empty] | 100
31 | Barite | Barite | Sulfate | BaSO4 | Cannon Microprobe, Seattle, WA | Camas Creek, Lemhi County, Idaho | Calculated from ideal formula | Primary standard. | Very pure. Analysis shown here from EDS (trace Sr) and stoichiometry. | [5 empty] | 27.43437 | [6 empty] | 13.74599 | [13 empty] | 0.08935761 |  |  |  |  | 58.73029 | [13 empty] | 100
32 | Diopside glass, nickel | DiGlass | Glass | Ca(Mg,Ni,Fe)Si2O6 | Cannon Microprobe, Seattle, WA | Synthesized by M. Drake. | American Museum of Natural History electron probe standard. | Primary standard. | AMNH composition taken as is. | [5 empty] | 43.01 |  |  | 8.62 | 0.45 | 24.91 |  |  |  |  | 17.87 |  |  |  |  | 0.12 |  | 5.06 | [22 empty] | 100.04
33 | Benitoite | Benito | Ba-Ti silicate | BaTiSi3O9 | Cannon Microprobe, Seattle, WA | Dallas Gem Mine, San Benito County, CA | Calculated from ideal formula | Primary standard. | Very pure. Analysis shown here from EDS (trace Al) and stoichiometry. | [5 empty] | 34.85895 |  |  |  | 0.1197736 | 20.39724 | [5 empty] | 11.37849 | [14 empty] | 33.24555 | [13 empty] | 100
34 | Dumortierite | Dum | Borosilicate | Al6.5-7(BO3)(SiO4)3(O,OH)3 | Cannon Microprobe, Seattle, WA | Horseshoe Mtn., North Bend, King Co., WA | Calculated from ideal formula | Questionable | The dumortierite is probably the darker (BSE) green (X-ray map) phase. More than the ideal composition will have to await further work. |  |  |  | 1.89 |  | 50.35 |  |  |  | 33.02 | 14.73 | [34 empty] | 99.99
35 | Ankerite | Ank | Carbonate | CaFe(CO3)2 | Cannon Microprobe, Seattle, WA | Spruce Claim., North Bend, King Colk WA | Calculated from ideal formula | Secondary standard | Mg-rich ankerite, actually Fe-rich dolomite. Composition reported here is based on EDS and stoichiometry. |  |  |  |  | 12.05224 | 48.16301 |  |  | 6.421896 | [6 empty] | 20.10781 |  |  |  | 0.5061593 | 12.74889 | [24 empty] | 100
36 | Chromite | Chr | Oxide | (Fe2+,Mg)(Cr,Al,Fe3+)2O4 | Cannon Microprobe, Seattle, WA | G Zone, Stillwater Complex Montana | This analysis MAY apply: Beeson, AmMin 54 Jul/Aug 1969 Chemical Composition of Altered Chromites in the Stillwater Complex. | Secondary standard | Analysis presented here is somewhat more Fe-rich than in the Beeson article, but otherwise very similar. | [5 empty] | 33.0175 |  |  | 6.084969 | 8.486427 | 0.07654049 | [5 empty] | 0.9280535 |  | 30.25263 | 0.5070808 | 20.6468 | [24 empty] | 100
37 | Oligoclase | Olig | Feldspar | (Na,Ca)(Al,Si)4O8 | Cannon Microprobe, Seattle, WA | Mitchell Co., North Carolina | Calculated from ideal formula | Secondary standard | Analysis shown is based on EDS and stoichiometric constraints. | [5 empty] | 47.97935 |  | 6.1671 |  | 12.75386 | 28.83602 |  |  |  | 0.3426167 | 3.921058 | [29 empty] | 100
38 | Orthoclase | Or | Feldspar | KAlSi3O8 | Cannon Microprobe, Seattle, WA | Crown Pant Mo Mine, Chelan Co., WA | Calculated from ideal formula | Questionable | Analysis shown is an average based on EDS and stoichiometric constraints. Ca-free. Zoning is in Na-K proportions, ±1.2% K. | [5 empty] | 46.17261 |  | 0.5772748 |  | 9.73324 | 30.39444 |  |  |  | 13.12244 | [30 empty] | 100
39 | Diopside | Di | Pyroxene | CaMg[Si2O6] | Cannon Microprobe, Seattle, WA | Ala Valley, (Val d’ Osta?) Italy | Quantitative analysis at Cannon Microprobe. | Secondary standard | Quantitative analysis plus EDS plus stoichiometric refinement of both included in the analysis reported here. | [5 empty] | 43.98845 |  |  | 10.17759 | 0.3097528 | 25.41682 |  |  |  |  | 19.54097 |  |  |  |  | 0.5664051 | [24 empty] | 100
40 | Beryl | Beryl | Ring silicate | Be3Al2Si6O18 | Kurt Hollocher | Unknown | Calculated from ideal formula | Secondary standard | EDS analysis and stoichiometry |  |  | 5.005415 |  |  | 53.31693 |  | 0.3496166 | 0.1705447 | 9.652828 | 31.19768 | [9 empty] | 0.3069804 | [24 empty] | 100
41 | Pyroxmangite | PxMang | Pyroxenoid | (Mn,Fe2+)2Si2O6 | Cannon Microprobe, Seattle, WA | Silverton, CO | - | Questionable | EDS analysis and stoichiometry | [5 empty] | 36.85345 |  |  | 0.20826 | 0.22 | 21.33529 |  |  |  |  | 0.93717 |  |  |  | 39.25701 | 1.188818 | [24 empty] | 100
42 | Apatite, chloride | ApCl | Phosphate | Ca5(PO4)3Cl | Cannon Microprobe, Seattle, WA | Oedegaarden, Bamle, Telemark, Norway | Semi-quantitative analysis | Secondary standard | EDS analysis and stoichiometry, assuming no hydroxyl. Carbonate appears trivial based on external carbon coat correction. No sulfur or silicon. | [5 empty] | 37.11586 | 0.3802563 | 0.3012548 | 0.2190944 |  |  | 17.96345 |  | 6.144141 |  | 37.79378 |  |  |  |  | 0.0821604 | [24 empty] | 100
43 | Synthetic glass | NIST-1834 | Glass | Silicate glass | NIST | Synthetic | NIST reference material analysis | Primary standard. | NIST composition taken as is. |  | 4.6 |  | 1.1 |  | 50.79 |  | 0.14 | 0.09 | 20.71 | 20.19 | 0.15 |  |  | 0.42 | 0.1 | 1.11 |  | 0.02 |  | 0.32 | [5 empty] | 0.15 | 0.05 |  |  |  | 0.06 | [13 empty] | 100
44 | Astrophyllite | Astro | Fe-Ti-K silicate | (K,Na)3(Fe2+,Mn)7Ti2Si8O24(O,OH)7 | Cannon Microprobe, Seattle, WA | St. Peters Dome, El Paso Co., CO | - | Secondary standard | Analysis shown based on EDS and loose stoichiometric constraints of this complex mineral. Probable F will have to await software upgrade. | 0.3088881 |  |  |  |  | 36.77467 |  | 2.626498 | 0.06762484 | 0.4165858 | 16.78093 |  |  |  | 4.256417 | 0.2701009 | 5.828905 |  |  | 2.502119 | 27.25281 | [6 empty] | 0.622592 | 2.29186 | [16 empty] | 99.999999
45 | Staurolite | Stau | Fe-Mg silicate | (Fe2+,Mg)2Al9(Si,Al)4O20(O,OH)4 | Cannon Microprobe, Seattle, WA | Ticino, Switzerland | - | Secondary standard | Analysis shown based on EDS and loose stoichiometric constraints of this complex mineral. Requires careful work. | 0.2409936 |  |  |  |  | 45.90638 |  |  | 1.396883 | 31.08117 | 11.29707 | [5 empty] | 0.3891316 |  |  | 0.07982188 | 9.608558 | [24 empty] | 100
46 | Calcite | Cal | Carbonate | CaCO3 | Cannon Microprobe, Seattle, WA | Mexico? | Calculated from ideal formula | Secondary standard | Analysis shown is based on EDS evidence of Sr and stoichiometric constraints. |  |  |  |  | 11.99558 | 47.93656 | [9 empty] | 39.99169 | [10 empty] | 0.07617464 | [18 empty] | 100
47 | Chromite, magnesian | ChrMg | Oxide | (Mg,Fe2+)(Cr,Al,Fe3+)2O4 | Cannon Microprobe, Seattle, WA | Twin Sisters Mtns., Whatcom Co., WA | - | Secondary standard | Analysis shown is based on EDS and loose stoichiometric constraints. | [5 empty] | 33.11521 |  |  | 7.336187 | 6.795626 | 0.0868759 | [5 empty] | 0.04826439 |  | 39.32582 | 0.6757014 | 12.61631 | [24 empty] | 100
48 | Andesine | Andesine | Feldspar | (Na,Ca)(Al,Si)4O8 | Cannon Microprobe, Seattle, WA | Essex County New York, Ward’s Natural Science | Semi-quantitative analysis | Secondary standard | EDS analysis and stoichiometry | [5 empty] | 47.10635 |  | 3.547602 |  | 15.46257 | 25.17572 |  |  |  | 0.2353446 | 8.324227 |  |  |  |  | 0.14818 | [24 empty] | 100
49 | Copper | Copper | Metal | Cu | Electric wire | Unknown | High-purity | Primary standard. | No impurities detected by EDS. | [23 empty] | 100 | [21 empty] | 100
50 | Diopside, chromian | DiCr | Pyroxene | Ca(Mg,Fe,Cr)[Si2O6] | Cannon Microprobe, Seattle, WA | Sahaeffer Kimberlite, Wyoming | - | Secondary standard | EDS analysis and stoichiometry assuming half of Al is octahedral | [5 empty] | 44.18748 |  | 1.534073 | 9.636184 | 1.511798 | 25.07066 |  |  |  |  | 14.68852 | 0.2020935 |  | 1.405468 |  | 1.763725 | [24 empty] | 100
51 | Ferractinolite | FeAct | Amphibole | [ ]Ca2Fe5Si8O22(OH)2 | Cannon Microprobe, Seattle, WA | D.H. Claims, Gila County, Arizona | Purported Analysis from somewhere | Questionable | Analysis shown is based on EDS and loose stoichiometric constraints, assuming 15 cations and half of Al is octahedral. | 0.2177672 |  |  |  |  | 41.48202 |  | 0.4973985 | 1.154976 | 0.2518432 | 24.14097 |  |  |  |  | 14.61846 |  |  |  | 6.272279 | 11.36429 | [24 empty] | 100
52 | Wollastonite | Wo | Pyroxenoid | CaSiO3 | Cannon Microprobe, Seattle, WA | Vesper Peak, Snohomish Co, WA | Calculated from ideal formula | Secondary standard | Analysis shown is based on EDS and stoichiometric constraints. | [5 empty] | 40.39082 |  |  |  |  | 23.63415 |  |  |  |  | 27.93325 |  |  | 0.1999579 | 0.921545 | 6.920281 | [24 empty] | 100
53 | Apatite: carbonate-hydroxyl (2) | ApCO3 | Phosphate | Ca5(PO4)3Cl(CO3,OH) | Cannon Microprobe, Seattle, WA | Wyoming | Calculated from ideal formula, assuming CO3:OH = 1:1 | Questionable | Based on EDS and loose stoichiometric constraints. Improvement will require careful work and new F software patch. |  |  |  |  | 0.8485582 | 38.60195 | 3.819807 | 0.1427456 |  |  |  | 16.49445 |  |  |  | 39.91168 |  |  |  |  | 0.1808111 | [24 empty] | 100
54 | Basalt glass | BCR-2G | Glass | Silicate glass | USGS | Columbia River flood basalt | USGS reference material | Primary standard. | Same composition as USGS certificate, with all Fe as FeO. | [5 empty] | 45.09637 |  | 2.366447 | 2.185379 | 7.212477 | 25.52746 | 0.1541923 |  |  | 1.500022 | 5.136738 | 1.367478 | 0.04199355 |  | 0.153438 | 8.767298 |  |  |  | 0.01282015 |  | 0.03492733 | 0.01897785 |  | 0.02503462 |  | 0.06894614 | [13 empty] | 99.67
55 | Andradite | Andra | Garnet | Ca3Fe3+2Si3O12 | Cannon Microprobe, Seattle, WA | Stanley Butte, Goahan Co., AZ | Calculated from ideal formula | Questionable | Analysis shown is based on EDS and stoichiometric constraints. Very pure Ca andradite, but fine scale zoning is ±1.4% Al and ±3% Fe. | [5 empty] | 38.29401 |  |  |  | 1.270062 | 16.80542 |  |  |  |  | 23.98133 |  |  |  |  | 19.64918 | [24 empty] | 100
56 | Cordierite | Cord | Ring silicate | Mg2Al4Si5O18 | Cannon Microprobe, Seattle, WA | Brazil (?) | Calculated from ideal formula | Secondary standard | Analysis shown is based on EDS and stoichiometric constraints. No Mn, evidence of Fe3+, or Na in channels. | [5 empty] | 48.5767 |  |  | 7.17229 | 18.20449 | 23.68667 | [9 empty] | 2.359848 | [24 empty] | 100
57 | Dolomite | Dol | Carbonate | CaMg(CO3)2 | Cannon Microprobe, Seattle, WA | Unknown | Harvard oxygen standard, analysis with oxygen as a discrete element, American Mineralogist, Volume 77, pages 1087-1091, 1993. | Primary standard. | Am. Min. analysis modified slightly to better fit stoichiometry. Very similar to EDS analysis, including carbon. |  |  |  |  | 13.01044 | 51.99217 |  |  | 13.07671 | [6 empty] | 21.66173 |  |  |  | 0.1991883 | 0.0597565 | [24 empty] | 100.000001
58 | Franklinite | Frank | Oxide | ZnFe3+2O4 | Cannon Microprobe, Seattle, WA | Franklin, NJ | Calculated from ideal formula | Secondary standard | Analysis shown is based on EDS and stoichiometric constraints. | [5 empty] | 27.35874 |  |  | 0.4513632 | 0.7804821 | [6 empty] | 0.0564204 |  |  | 6.996129 | 46.77251 |  |  |  | 17.58436 | [20 empty] | 100
59 | Labradorite | Lab | Feldspar | (Ca,Na)(Al,Si)4O8 | Cannon Microprobe, Seattle, WA | Essex Co., NY | Calculated from ideal formula | Secondary standard | Analysis shown is based on EDS and stoichiometric constraints. | [5 empty] | 47.04922 |  | 3.395872 |  | 15.50625 | 25.06235 |  |  |  | 0.3704588 | 8.432348 |  |  |  |  | 0.1835059 | [24 empty] | 100
60 | Biotite | Biotite | Sheet silicate | K(Mg,Fe)3(Si,Al)4O10(OH,F)2 | Cannon Microprobe, Seattle, WA | Locality Unknown. Obtained from Ward’s Natural Science Establishment | Calculated from ideal formula, contains trace titanium. | Questionable | Analysis shown is based on EDS and loose stoichiometric constraints. Needs more work. | 0.4405555 |  |  |  |  | 41.96026 |  | 0.4299491 | 7.664624 | 7.004539 | 18.79588 |  |  |  | 7.386525 |  | 1.430614 |  |  | 0.4855418 | 14.40152 | [24 empty] | 100
61 | Enstatite | En | Pyroxene | MgSiO3 | Cannon Microprobe, Seattle, WA | Sri Lanka. | Harvard oxygen standard | Primary standard. | Harvard analysis modified very slightly to better fit stoichiometric constraints. | [5 empty] | 47.78625 |  |  | 24.06182 | 0.9776362 | 26.99473 |  |  |  |  | 0.07980704 |  |  |  |  | 0.09975879 | [24 empty] | 100
62 | Hornblende 1 | Horn 1 | Amphibole | [ ](Na,Ca)2(Fe,Mg,Al,Ti)5(Si,Al)8O22(OH)2 | Cannon Microprobe, Seattle, WA | Dallas Gem Mine, San Benito County, CA | - | Secondary standard | Analysis shown is based on EDS and loose stoichiometric constraints. Needs more work. | 0.2350409 |  |  |  |  | 44.77247 |  | 1.696775 | 8.085135 | 6.60894 | 20.36131 |  |  |  | 0.6532586 | 8.263296 | 2.027647 |  |  | 0.1696775 | 7.126457 | [24 empty] | 100
63 | Fayalite | Fa | Olivine group | Fe2SiO4 | Cannon Microprobe, Seattle, WA | El Paso Co.??, Crystal Park, Colorado | Semi-quantitative analysis | Secondary standard | Analysis shown is based on EDS and stoichiometric constraints, but needs checking. | [5 empty] | 31.51346 |  |  | 0.182414 |  | 13.82976 |  |  |  |  | 0.110562 |  |  |  | 3.803238 | 50.56057 | [24 empty] | 100
64 | Apatite: fluoride | ApF | Phosphate | Ca5(PO4)3F | Cannon Microprobe, Seattle, WA | Cerro Mercado, Durango Mexico | Uncertain. This analysis MAY apply. Smithsonian analysis of similar material. | Primary standard. | Analysis shown is from the Smithsonian analysis, and more recent updates (Roeder et al, 1987). This is almost identical to the EDS analysis with stoichiometric constraints. | [5 empty] | 37.17 | 3.53 | 0.17 |  |  | 0.02 | 17.8 | 0 | 0.41 |  | 38.61 |  |  |  | 0.01 | 0.04 |  |  |  |  | 0.06 | 0.06 | [5 empty] | 0.08 | 0.35 | 0.44 | 0.04 | 0.13 | 0.09 | 0.03 | 0.04 | 0.02 |  |  |  | 0.02 | 99.12
65 | Basalt glass | BHVO-2G | Glass | Silicate glass | USGS | Iceland | USGS reference material | Primary standard. | Same composition as USGS certificate, with all Fe as FeO. | [5 empty] | 43.45 |  | 1.62 | 4.36 | 7.17 | 23.3 | 0.12 |  |  | 0.425 | 8.18 | 1.65 | 0.0317 | 0.028 | 0.129 | 8.37 |  | 0.011 |  | 0.0103 |  | 0.0393 | 0.0163 |  |  |  | 0.0125 | [13 empty] | 98.9231
66 | Grossular | Gross | Garnet | Ca3Al2Si3O12 | Cannon Microprobe, Seattle, WA | Thetford Mills, Quebec? | Calculated from ideal formula. From Eugene Foord | Secondary standard | Analysis shown is from standards-based EDS and stoichiometric constraints. | [5 empty] | 42.44728 |  |  | 0.02284317 | 11.93059 | 18.62809 |  |  |  |  | 25.44258 |  |  |  | 0.4239714 | 1.104648 | [24 empty] | 100
67 | Almandine | Alm | Garnet | Fe3Al2Si3O12 | Cannon Microprobe, Seattle, WA | Minas Gerais, Brazil | Calculated from ideal formula | Secondary standard | Analysis shown is based on standards-based EDS and stoichiometric constraints. | [5 empty] | 40.82034 |  |  | 4.383048 | 11.4733 | 17.9141 |  |  |  |  | 0.3544199 |  |  |  | 0.1044962 | 24.95029 | [24 empty] | 100
68 | Rhodochrosite | Rhod | Carbonate | MnCO3 | Cannon Microprobe, Seattle, WA | Santa Eulalia, Chihuahua, Mexico | Semi-quantitative analysis. EDS analysis indicates nearly pure Mn carbonate with trace Fe. | Secondary standard | Considerable Fe found in this grain. Analysis shown based on EDS and stoichiometry. |  |  |  |  | 10.43951 | 41.71822 | [13 empty] | 42.17502 | 5.667243 | [24 empty] | 100
69 | Hematite | Hem | Oxide | Fe2O3 | Cannon Microprobe, Seattle, WA | LaPaz, Arizona | Calculated from ideal formula | Primary standard. | Pure based on EDS analysis, ideal calculation accepted. | [5 empty] | 30.0567 | [14 empty] | 69.9433 | [24 empty] | 100
70 | Labradorite | PG721 | Feldspar | (Ca,Na)(Al,Si)4O8 | Tony Morse, Department of Geosciences, University of Massachusetts, Amherst | Pearly Gates pass, Labrador | Electron probe standard, University of Massachusetts. Avoid sparse ilmenite inclusions. 0.02% each of TiO2 and FeO subtracted from the original analysis as ilmenite. | Primary standard. | Original analysis accepted. | [5 empty] | 47.25 |  | 3.67 | 0.03 | 15.09 | 25.64 |  |  |  | 0.37 | 7.93 | 0.01 |  |  |  | 0.23 | [24 empty] | 100.22
71 | Tremolite | Trem | Amphibole | [ ]Ca2Mg5Si8O22(OH)2 | Kurt Hollocher | Governeur, NY talc mine | Calculated from ideal formula | Secondary standard | Analysis shown is based on EDS and stoichiometric constraints. Needs more work, considerable A-site occupancy required. | 0.2454201 |  |  |  |  | 46.7489 |  | 0.7391973 | 14.46581 | 0.4959172 | 27.09677 |  |  |  | 0.2058524 | 9.758851 |  |  |  | 0.05614157 | 0.1871386 | [24 empty] | 100
72 | Hedenbergite | Hed | Pyroxene | CaFeSi2O6 | Cannon Microprobe, Seattle, WA | Vesper Peak, Snohomish County, WA | Single quantitative analysis of medium green grain conducted at Cannon Microprobe. | Questionable | Analysis shown is based on EDS and stoichiometric constraints, but very similar to original Cannon Microprobe analysis. | [5 empty] | 39.323 |  | 0.5073659 | 0.8418245 | 0.2482651 | 22.88011 |  |  |  |  | 15.53264 | 0.04209122 |  |  | 0.6987143 | 19.92599 | [24 empty] | 100.000001
73 | Gedrite? | Ged | Amphibole | [ ](Fe,Mg)2(Mg,Fe,Al)5(Si,Al)8O22(OH)2 | Cannon Microprobe, Seattle, WA | Ludistska, Sweden | - | Questionable | Fine-grained intergrowth. | [45 empty] | 0
74 | Forsterite | Fo | Olivine group | Mg2SiO4 | Cannon Microprobe, Seattle, WA | Sappat (?) Pakistan | Calculated from ideal formula | Secondary standard | Analysis shown is based on EDS and stoichiometric constraints. | [5 empty] | 44.01724 |  |  | 30.94196 |  | 19.31707 | [8 empty] | 0.09365122 | 5.629604 | [24 empty] | 99.99953
75 | Scapolite | Scap | Al-silicate | Na4Al3Si9O24Cl | Cannon Microprobe, Seattle, WA | Hancock Lake, King Co., WA | Calculated from ideal formula | Secondary standard | Analysis shown is based on EDS and stoichiometric constraints based on optimizing NaCl vs. CaCO3 scapolite components of the analysis by least squares. Result, 62% of the NaCl component is probably not bad. |  |  |  |  | 0.5154803 | 45.62365 |  | 5.962578 |  | 14.89359 | 22.7338 |  |  | 2.50078 | 0.89 | 6.880116 | [29 empty] | 100
76 | Basalt glass | BIR-1G | Glass | Silicate glass | USGS | Hawaii, Kileuea | USGS reference material | Primary standard. | Same composition as USGS certificate, with all Fe as FeO. | [5 empty] | 43.87078 |  | 1.350181 | 5.849448 | 8.203386 | 22.41818 | 0.009164834 |  |  | 0.02490443 | 9.505387 | 0.5754318 | 0.031 | 0.037 | 0.1355301 | 7.923606 |  | 0.017 | 0.0125 |  |  | 0.011 | [18 empty] | 99.9745
77 | Spessartine | Spess | Garnet | Mn3Al2Si3O15 | Cannon Microprobe, Seattle, WA | Little 3 Mine, Ramona, California | Calculated from ideal formula | Secondary standard | Analysis shown is from standards-based EDS and stoichiometric constraints. | [5 empty] | 38.93799 |  |  | 0.2446582 | 10.94423 | 17.08803 |  |  |  |  | 0.3097914 |  |  |  | 30.81014 | 1.665162 | [24 empty] | 100
78 | Siderite | Sid | Carbonate | FeCO3 | Cannon Microprobe, Seattle, WA | Ivigtut, Greenland | Uncertain. This analysis MAY apply. Analysis of Ivigtut siderite from Sunius, 1925 in Deer, Howie and Zussman vol 5. | Secondary standard | Optimized EDS composition essentially identical to the DHZ composition, which was accepted after minor adjustment to better fit stoichiometry. |  |  |  |  | 10.38438 | 41.49794 |  |  | 0.1199202 | [6 empty] | 0.05996012 |  |  |  | 2.208531 | 45.67962 | [24 empty] | 99.95035
79 | Ilmenite | Ilm | Oxide | FeTiO3 | Cannon Microprobe, Seattle, WA | Vesper Peak, Snohomish County, Washington; (Vesper A Grain Group) | Uncertain. This analysis MAY apply: Analysis of several grains by Scott Kuehner, University of Washington. | Secondary standard | Analysis shown is from standards-based EDS analysis and stoichiometric constraints. EDS shows this sample is considerably poorer in Mn than the U. Washington analyses. | [5 empty] | 31.74768 |  |  | 0.2594521 | [7 empty] | 31.5808 |  |  | 1.892311 | 34.51975 | [24 empty] | 100
80 | Bytownite | Byt | Feldspar | (Ca,Na)(Al,Si)4O8 | Cannon Microprobe, Seattle, WA | Crystal Bay, Minnesota. Ward’s Natural Science | Semi-quantitative analysis | Secondary standard | Analysis shown is based on EDS and stoichiometric constraints. | [5 empty] | 46.44461 |  | 1.589724 |  | 17.51072 | 22.38751 |  |  |  | 0.08783005 | 11.6814 |  |  |  |  | 0.2982134 | [24 empty] | 100
81 | Phlogopite | Phlog | Sheet silicate | KMg3AlSi3O10F(OH) | Cannon Microprobe, Seattle, WA | Sugar Lake, Lumby, British Columbia | Semi-quantitative analysis | Secondary standard | Analysis shown is based on EDS and stoichiometric constraints. This grain is much Al-richer and Mg-poorer than the semi-quantitative analysis. F-rich. Needs more work. | 0.1788393 |  |  |  |  | 38.19961 | 5.026749 | 0.527558 | 12.46523 | 15.47213 | 20.5 |  |  |  | 7.311953 | 0.2752819 |  |  |  |  | 0.04264931 | [24 empty] | 100
82 | Jadite | Jade | Pyroxene | NaAlSi2O6 | Cannon Microprobe, Seattle, WA | Russian River, California | Semi-quantitative analysis | Questionable | Fine-grained intergrowth. | [45 empty] | 0
83 | Glaucophane | Glau | Amphibole | [ ](Na)2(Mg,Fe)3Al2Si8O22(OH)2 | Cannon Microprobe, Seattle, WA | Mark West Springs, Sonoma Co., CA | - | Questionable | Fine-grained intergrowth. | [45 empty] | 0
84 | Monticellite | Mont | Olivine group | CaMgSiO4 | Cannon Microprobe, Seattle, WA | Crestmore Quarry, Riverside Co., CA | Calculated from ideal formula | Secondary standard | Analysis shown is based on EDS and stoichiometric constraints. | [5 empty] | 40.5574 |  |  | 14.73252 |  | 17.79871 |  |  |  |  | 25.39875 |  | 0.1761272 | 0.1450459 |  | 1.191449 | [24 empty] | 100
85 | Sodalite | Soda | Na-Cl silicate | Na4Al3Si3O12Cl | Cannon Microprobe, Seattle, WA | Bancroft, Ontario | Calculated from ideal formula | Secondary standard | Analysis shown is based on EDS and stoichiometric constraints. Close to end member but with apparently real S and P. | [5 empty] | 39.6111 |  | 18.97259 |  | 16.70013 | 17.1291 | 0.2804781 | 0.07481163 | 7.231791 | [31 empty] | 100
86 | Strontianite | Str | Carbonate | SrCO3 | Cannon Microprobe, Seattle, WA | Alverson Mine, LaCooner,Skagit Co. WA | Calculated from ideal formula | Questionable | Analysis shown is based on EDS and stoichiometric constraints. Rather Ca-rich. Needs more work. | [45 empty] | 0
87 | Magnetite | Mag | Oxide | Fe3O4 | Cannon Microprobe, Seattle, WA | Little Chief Canyon, Snohomish Co., WA | Calculated from ideal formula | Secondary standard | Analysis shown is based on EDS and stoichiometric constraints. Close to end member. | [5 empty] | 27.73965 |  |  | 0.09764912 | 0.1269439 | [6 empty] | 0.5761298 |  |  | 0.09764912 | 71.36198 | [24 empty] | 100
88 | Anorthite | An | Feldspar | CaAl2Si2O8 | Cannon Microprobe, Seattle, WA | Honshu, Japan | Semi-quantitative analysis | Secondary standard | Analysis shown is based on EDS and stoichiometric constraints. Somewhat more anorthite-rich than the original semi-quant. | [5 empty] | 46.023 |  | 0.2796232 |  | 18.92573 | 20.5389 |  |  |  |  | 13.92331 |  |  |  |  | 0.3094397 | [24 empty] | 100
89 | Zircon | Zircon | Zr silicate | ZrSiO4 | Cannon Microprobe, Seattle, WA | Tanzania, Africa | Calculated from ideal formula | Primary standard. | Analysis shown is based on EDS and stoichiometric constraints. | [5 empty] | 34.76504 |  |  |  |  | 15.25672 | [16 empty] | 49.10824 | [13 empty] | 0.87 |  |  |  | 100
90 | Hornblende 2 | Horn 2 | Amphibole | [ ](Na,Ca)2(Mg,Fe,Ti,Al)5(Si,Al)8O22(OH,O)2 | Kurt Hollocher | Unknown | Phenocryst in a dark gray andesite | Secondary standard | Analysis shown is based on EDS and stoichiometric constraints, but needs checking. | 0.2308647 |  |  |  |  | 43.97694 |  | 1.72145 | 8.202709 | 6.705048 | 20.6574 |  |  |  | 0.6627583 | 8.383462 | 2.057133 |  |  | 0.172145 | 7.23009 | [24 empty] | 100
91 | Hastingsite | Hast | Amphibole | NaCa2(Fe2+4Fe3+)Si6Al2O22(OH)2 | Cannon Microprobe, Seattle, WA | Little Chief Claim, Snohomish Co., WA | - | Secondary standard | Analysis shown is based on EDS and stoichiometric constraints, but needs considerable work. | 0.2055055 |  |  |  |  | 37.72537 |  | 0.5154622 | 0.3045913 | 5.745536 | 18.05158 |  |  | 3.08 | 1.694777 | 7.271141 | 0.2577311 |  |  | 0.468602 | 24.67971 | [24 empty] | 100
92 | Tanzanite | Tanz2 | Epidote | Ca2Al3(SiO4)3(OH) | Cannon Microprobe, Seattle, WA | Tanzania, Africa | Calculated from ideal formula | Primary standard. | Repeated standardless and standards-based EDS analysis indicates that this sample is indistinguishable from TANZ, #15, the analysis for which is repeated here. | 0.2216693 |  |  |  |  | 45.74411 |  |  | 0.0400559 | 17.71895 | 18.53069 |  |  |  |  | 17.54448 |  | 0.1299923 |  |  | 0.02999823 | [5 empty] | 0.0400559 | [18 empty] | 100
93 | Perovskite | Perov | Oxide | CaTiO3 | Cannon Microprobe, Seattle, WA | San Benito Co, CA | Calculated from ideal formula | Secondary standard | Analysis shown is from standards-based EDS analyses and loose stoichiometric constraints. Needs considerable work. | [5 empty] | 35.44673 |  |  |  | 0.4875009 | 0.5159964 |  |  |  |  | 29.28155 | 33.83336 |  |  |  | 0.4348647 | [24 empty] | 100
94 | Rutile | Rut | Oxide | TiO2 | Cannon Microprobe, Seattle, WA | Champion Mine area, Mono Co., CA | Calculated from ideal formula | Primary standard. | Analysis shown is from standardless and standards-based EDS analyses. | [5 empty] | 39.93595 | [10 empty] | 59.20227 |  |  |  | 0.8617853 | [24 empty] | 100
95 | Spinel | Spinel | Oxide | MgAl2O4 | Cannon Microprobe, Seattle, WA | Sri Lanka (gem gravels) | Semi-quantitative analysis | Secondary standard | Analysis shown is based on EDS and stoichiometric constraints. Very pure and close to original semiquantitative results. | [5 empty] | 44.83259 |  |  | 16.76618 | 37.80305 | [10 empty] | 0.5981731 | [24 empty] | 100
96 | Riebeckite? | Rieb | Amphibole | [ ]Na2(Fe2+3Fe3+2)Si8O22(OH)2 | Cannon Microprobe, Seattle, WA | Liberty Bell Mtn., Okanogan Co, WA | - | Questionable | Analysis shown is based on EDS and loose stoichiometric constraints. May be a bad analysis but looks more like a grunerite than riebeckite. | 0.2049047 |  |  |  |  | 39.03188 |  | 0.9565764 | 0.109323 | 0.4737331 | 22.09931 |  |  |  |  | 1.293656 |  |  |  | 1.193443 | 34.63718 | [24 empty] | 100
97 | Hornblende 3 | Horn 3 | Amphibole | [ ](Na,Ca)2(Mg,Fe,Al,Ti)5(Si,Al)8O22(OH)2 | Cannon Microprobe, Seattle, WA | Horse Lake Mtn., Chelan Co., WA | - | Secondary standard | Analysis shown is based on EDS and loose stoichiometric constraints. | 0.2309512 |  |  |  |  | 43.99343 |  | 1.724325 | 8.566887 | 7.973865 | 18.89878 |  |  |  | 0.37406 | 8.904453 | 1.332019 |  |  | 0.03649366 | 7.964741 | [24 empty] | 100
Brass | Brass | Brass | Metal | Cu-Zn alloy | Kurt Hollocher | Unknown | - | Secondary standard | Based on numerous EDS analyses. Requires checking. Oxygen is probably in surface oxides, though sample was polished within minutes of carbon coating and dessicator storage. | [5 empty] | 0.586 | [14 empty] | 0.126 |  |  | 62.565 | 36.726 | [20 empty] | 100.003
* Based on current information
Color codes:
Primary standards: Homogeneous and chemically well-characterized.
Secondary standards: Homogeneous but chemically not so well characterized. With more work these can become primary standards.
Questionable: See comments; may be inhomogeneous, a mixture of several different phases, or compositionally poorly characterized.