## Triclinic
Triclinic least squares template, by: |  |  |  |  | G.A. Novak & A.A. Colville - 1989 |  |  |  | Help
American Mineralogist, v. 74, p. 488-490.
Yoshimuraite
[8 empty] | 2Ø Correction = | 0
Alpha = | 1.54184 | Alpha 1 = | 1.54056 |  |  |  |  | Cut-over = | 0
2theta obs | d(obs) | d(calc) | Delta d | Qobs | Qcalc | DeltaQ | h | k | l
16.119 | 5.494097 | 5.494596 | -0.0004993546 | 0.03312893 | 0.03312291 | 6.02131e-06 | 0 | 2 | 0
25.68 | 3.466151 | 3.479546 | -0.01339488 | 0.08323483 | 0.08259522 | 0.0006396093 | -2 | 0 | 1
26.864 | 3.316011 | 3.320689 | -0.004678679 | 0.09094276 | 0.09068668 | 0.0002560868 | 1 | -1 | 1
28.304 | 3.150492 | 3.151978 | -0.001486126 | 0.1007496 | 0.1006546 | 9.49824e-05 | -1 | 3 | 0
32.19 | 2.778479 | 2.775262 | 0.003217132 | 0.1295346 | 0.1298351 | -0.0003004916 | -2 | 0 | 2
32.63 | 2.74201 | 2.747298 | -0.005287681 | 0.1330031 | 0.1324916 | 0.0005114853 | 0 | 4 | 0
32.88 | 2.721731 | 2.73678 | -0.01504899 | 0.1349925 | 0.133512 | 0.001480511 | 2 | 2 | 0
35.58 | 2.521134 | 2.524945 | -0.003810795 | 0.1573287 | 0.1568542 | 0.000474541 | 0 | -4 | 1
36.55 | 2.456421 | 2.465033 | -0.00861207 | 0.1657274 | 0.1645714 | 0.001155979 | 1 | 3 | 1
49.68 | 1.833626 | 1.831532 | 0.002093701 | 0.2974258 | 0.2981062 | -0.0006803884 | 0 | 6 | 0
49.871 | 1.82705 | 1.82452 | 0.002529991 | 0.2995707 | 0.300402 | -0.0008313823 | 3 | 3 | 0
56.509 | 1.627161 | 1.626447 | 0.0007140866 | 0.3776929 | 0.3780246 | -0.0003317226 | 2 | 2 | 2
58.721 | 1.571028 | 1.571034 | -5.120251e-06 | 0.405165 | 0.4051623 | 2.640991e-06 | -3 | 5 | 1
|  | AVERAGE DELTA d = | -0.003405291 |  | STD DEVIATION = | 0.0006696339
|  |  |  | X-Matrix = | 229 | 357 | 47 | -23 | -33 | 63
[5 empty] | 357 | 2725 | 67 | -263 | -49 | 103
Sums for |  |  |  |  | 47 | 67 | 37 | 3 | -3 | 19
Least Squares |  |  |  |  | -23 | -263 | 3 | 357 | 63 | -49
[5 empty] | -33 | -49 | -3 | 63 | 47 | 3
·h^4 = | sumh4 | 229 |  |  | 63 | 103 | 19 | -49 | 3 | 67
·k^4= | sumk4 | 2725 |  |  | 0.01171927 | -0.001110859 | -0.006012014 | -0.003671726 | 0.01230033 | -0.01084303
·l^4= | suml4 | 37 |  | Inverse of | -0.001110859 | 0.0005250268 | -6.81375e-05 | 0.0006155997 | -0.001110409 | 0.0007566655
·h^2k^2= | sumh2k2 | 357 |  | XMatrix = | -0.006012014 | -6.81375e-05 | 0.03836273 | -0.001835607 | 0.001032462 | -0.006509834
·h^2l^2= | sumh2l2 | 47 |  |  | -0.003671726 | 0.0006155997 | -0.001835607 | 0.005979643 | -0.0105712 | 0.007873203
·k^2l^2= | sumk2l2 | 67 |  |  | 0.01230033 | -0.001110409 | 0.001032462 | -0.0105712 | 0.04425911 | -0.01986466
·h^3k= | sumh3k | -23 |  |  | -0.01084303 | 0.0007566655 | -0.006509834 | 0.007873203 | -0.01986466 | 0.03245138
·h^3l= | sumh3l | -33 |  |  |  |  | esd
·h^2*k*l= | sumh2kl | 63 |  | Results | astar^2 = | 0.02535497 | 0.0001311572 | astar | 0.1592324
·h*k^3= | sumhk3 | -263 |  |  | bstar^2 = | 0.008280727 | 5.178155e-05 | bstar | 0.0909985
·hk^2l= | sumhk2l | -49 |  |  | cstar^2 = | 0.03303226 | 0.0001408766 | cstar | 0.1817478
·hkl^2= | sumhkl2 | 3 |  |  | 2*astar*bstar*Cos(Gstar) | -0.0002576925 | 0.0001206296 | Gammastar | 90.50949
·k^3*l= | sumk3l | 103 |  |  | 2*astar*cstar*Cos(ßstar) | 0.02592846 | 0.0001408766 | Betastar | 63.38668
·kl^2= | sumkl3 | 19 |  |  | 2*bstar*cstar*Cos(Astar) | 0.00216743 | 0.0001206296 | Alphastar | 86.24296
·hl^3= | sumhl3 | -3 |  |  | Volumn Star= | 0.00234727
·h2^Q= | sumh2Q | 9.60186 |  | Direct Cell | a = | 7.030821 |  |  | Ymatrix = | 9.60186
·k^2Q= | sumk2Q | 32.85039 |  |  | b = | 11.02299 |  |  |  | 32.85039
·l^2Q= | suml2Q | 2.931309 |  |  | c = | 6.172849 |  |  |  | 2.931309
·hkQ= | sumhkQ | -1.226606 |  |  | Alpha | 94.43207 |  |  |  | -1.226606
·hlQ= | sumhlQ | -0.1326612 |  |  | Beta | 116.7137 |  |  |  | -0.1326612
·klQ= | sumklQ | 3.313521 |  |  | Gamma | 87.74651 |  |  |  | 3.313521
Note on J1: This template calculates a cell refinement for members of the TRICLINIC crystal system. Copy the yellow rows of numbers to make exactly as many total yellow rows as you have indexed peaks. Then, in the dark yellow areas, fill in the 2 theta values and the hkl Miller index values for each peak.